## InputOutput
Daily Requirements | 1500
Hours per Shift | 10
No of Shift | 1
No of machine | 1
Material | ABS
Thickness | 1
No of cavity

## No of Cavity
Cavity Calculation |  |  |  | No of Cavity |  | Cycle Time calculation |  |  | Value in Sec
| Value | Unit |  | 1 |  | T1 = Injection time + dwelling time |  |  | 4
Daily Requirements |  | No.s |  | 2 |  | T2 = Cooling time
Efficiency (Labour & Machine) | 90% |  |  | 4 |  | T3 = Time required to remove the molded product |  |  | 5
Material Rejection | 2% |  |  | 6 |  | T4 = Time needed for opening and closing the mold |  |  | 5
Cycle Time / Part |  | Secs |  | 8 |  | Cycle Time /Part
Cycle Time / Part |  | Hours |  |  |  | Nominal thickness
Hours per Shift |  | Hours |  | Cooling time data
No of Shift |  |  |  | Material | Thickness | mm | mm | mm | mm | mm
No of machine |  |  |  |  | 1 | 2 | 3 | 4 | 5 | 6
Actual QTY Required (Considering efficiency) |  |  |  | ABS | 1.8 | 7 | 15.8 | 28.4 | 44.4 | 63.4
Production QTY Req. (Considering Material Rej) |  |  |  | PS | 1.3 | 5.4 | 12.1 | 21.4 | 33.5 | 48.4
Required QTY(Rounding off to nearest integer) |  |  |  | PE | 3.2 | 12.6 | 28.4 | 50.1 | 79 | 114
Time Required to produce per day requirement |  | Hours |  | PA-unfilled-dupont | 1.6 | 6.4 | 14.4 | 25.6 | 40 | 57.6
Time Available for production |  | Hours |  | PC | 2.1 | 8.2 | 18.5 | 32.8 | 51.5 | 74.2
No of Cavity (Calculated) |  |  |  | POM | 1.9 | 7.7 | 17.3 | 30.7 | 48 | 69.2
Round of cavity( based on No of part) |  |  |  | PP | 2.5 | 9.9 | 22.3 | 39.5 | 61.8 | 88.9
No of cavity( As per part length) |  |  |  | Nylon-srf | 1.925 | 7.4 | 16.475 | 29.0625 | 45.4 | 65.2125
No of Cavity |  |  |  | Glass fiber-Plain | 2.040625 | 8.075 | 18.159375 | 32.1953125 | 50.45 | 72.6140625
Length | cavity 1 | cavity 2 | cavity 4 | cavity 6 | cavity 8
Part | Mould
700 | 976
600 | 849
500 | 722
400 | 594 | 1153
300 | 476 | 899 | 1029 | 1159
200 | 357 | 644 | 753 | 845
100 | 246 | 422 | 475 | 528 | 881